## 829101
1×32 Single Mode PLC Splitter Data Sheet
Operating Wavelength(nm) | 1260-1620 |  | Inspected Date |  | 2008-09-28
P/N: | PLC1320111121M3 |  | S/N: |  | 829101
Fiber Type | SMF-28e with 900um loose tube |  | Fiber Length(m) |  | >1.2
Connector Type | SC/UPC |  | Package Dimension(mm) |  | 142×102×14.5
Storage Temperature | -40～+85℃ |  | Operating Temperature |  | -40～+85℃
Item | IL(dB) |  | PDL(dB) |  | RL(dB)
Wavelength(nm) | 1310 | 1550 | 1310 | 1550 | 1310 | 1550
Spec. | MAX 17.2 |  | MAX 0.3 |  | ＞50
Port1 | 16.37 | 16.21 | 0.02 | 0.02 | Pass | Pass
Port2 | 16.55 | 16.18 | 0.01 | 0.01 | Pass | Pass
Port3 | 16.14 | 15.87 | 0.01 | 0.01 | Pass | Pass
Port4 | 16.24 | 15.96 | 0.02 | 0.01 | Pass | Pass
Port5 | 16.25 | 16.09 | 0.01 | 0.01 | Pass | Pass
Port6 | 16.28 | 16.07 | 0.01 | 0.01 | Pass | Pass
Port7 | 16.29 | 16.08 | 0.01 | 0.01 | Pass | Pass
Port8 | 16.23 | 16.08 | 0.01 | 0.01 | Pass | Pass
Port9 | 16.32 | 16.29 | 0.02 | 0.01 | Pass | Pass
Port10 | 16.34 | 16.13 | 0.02 | 0.01 | Pass | Pass
Port11 | 16.26 | 16.48 | 0.01 | 0.01 | Pass | Pass
Port12 | 16.47 | 16.26 | 0.03 | 0.01 | Pass | Pass
Port13 | 16.41 | 16.87 | 0.01 | 0.01 | Pass | Pass
Port14 | 16.63 | 16.7 | 0.01 | 0.01 | Pass | Pass
Port15 | 16.58 | 16.35 | 0.02 | 0.01 | Pass | Pass
Port16 | 16.85 | 16.42 | 0.01 | 0.01 | Pass | Pass
Port17 | 16.58 | 16.53 | 0.01 | 0.01 | Pass | Pass
Port18 | 16.4 | 16.26 | 0.02 | 0.01 | Pass | Pass
Port19 | 16.44 | 16.26 | 0.01 | 0.01 | Pass | Pass
Port20 | 16.15 | 16.04 | 0.01 | 0.01 | Pass | Pass
Port21 | 16.27 | 16.24 | 0.01 | 0.01 | Pass | Pass
Port22 | 16.22 | 16.16 | 0.01 | 0.01 | Pass | Pass
Port23 | 16.33 | 16.26 | 0.03 | 0.01 | Pass | Pass
Port24 | 16.24 | 16.23 | 0.01 | 0.01 | Pass | Pass
Port25 | 16.41 | 16.36 | 0.01 | 0.01 | Pass | Pass
Port26 | 16.43 | 16.37 | 0.02 | 0.01 | Pass | Pass
Port27 | 16.4 | 16.33 | 0.05 | 0.01 | Pass | Pass
Port28 | 16.45 | 16.26 | 0.01 | 0.01 | Pass | Pass
Port29 | 16.7 | 16.42 | 0.02 | 0.01 | Pass | Pass
Port30 | 16.31 | 16.18 | 0.01 | 0.01 | Pass | Pass
Port31 | 16.86 | 16.56 | 0.03 | 0.01 | Pass | Pass
Port32 | 16.64 | 16.53 | 0.01 | 0.01 | Pass | Pass
Input | N/A |  |  |  | Pass | Pass
MAX. | 16.86 | 16.87 | 0.05 | 0.02 | N/A
MIN. | 16.14 | 15.87 | 0.01 | 0.01 | N/A
Average | 16.4075 | 16.2821875 | 0.015625 | 0.0103125 | N/A
Uniformity(≤2.0dB) | 0.72 | 1 | Directivity(dB) |  | ＞55
Checked by |  |  |  |  | QA by

## 829102
1×32 Single Mode PLC Splitter Data Sheet
Operating Wavelength(nm) | 1260-1620 |  | Inspected Date |  | 2008-09-28
P/N: | PLC1320111121M3 |  | S/N: |  | 829102
Fiber Type | SMF-28e with 900um loose tube |  | Fiber Length(m) |  | >1.2
Connector Type | SC/UPC |  | Package Dimension(mm) |  | 142×102×14.5
Storage Temperature | -40～+85℃ |  | Operating Temperature |  | -40～+85℃
Item | IL(dB) |  | PDL(dB) |  | RL(dB)
Wavelength(nm) | 1310 | 1550 | 1310 | 1550 | 1310 | 1550
Spec. | MAX 17.2 |  | MAX 0.3 |  | ＞50
Port1 | 16.32 | 16.14 | 0.04 | 0.04 | Pass | Pass
Port2 | 16.69 | 16.38 | 0.07 | 0.03 | Pass | Pass
Port3 | 16.17 | 16.01 | 0.03 | 0.01 | Pass | Pass
Port4 | 16.06 | 16.05 | 0.08 | 0.01 | Pass | Pass
Port5 | 16.18 | 15.96 | 0.01 | 0.01 | Pass | Pass
Port6 | 16.2 | 16.02 | 0.04 | 0.01 | Pass | Pass
Port7 | 16 | 15.9 | 0.02 | 0.01 | Pass | Pass
Port8 | 16.37 | 16.16 | 0.03 | 0.02 | Pass | Pass
Port9 | 16.46 | 16.14 | 0.06 | 0.04 | Pass | Pass
Port10 | 16.2 | 16.12 | 0.04 | 0.02 | Pass | Pass
Port11 | 16.61 | 16.23 | 0.01 | 0.01 | Pass | Pass
Port12 | 15.98 | 16.01 | 0.05 | 0.01 | Pass | Pass
Port13 | 16.2 | 16.7 | 0.02 | 0.03 | Pass | Pass
Port14 | 16.31 | 16.07 | 0.01 | 0.01 | Pass | Pass
Port15 | 15.99 | 15.82 | 0.01 | 0.01 | Pass | Pass
Port16 | 16.1 | 15.99 | 0.01 | 0.01 | Pass | Pass
Port17 | 16.1 | 15.94 | 0.03 | 0.05 | Pass | Pass
Port18 | 15.98 | 15.85 | 0.02 | 0.05 | Pass | Pass
Port19 | 16.24 | 16.08 | 0.01 | 0.01 | Pass | Pass
Port20 | 16.38 | 16.1 | 0.03 | 0.02 | Pass | Pass
Port21 | 15.95 | 15.79 | 0.01 | 0.01 | Pass | Pass
Port22 | 16.05 | 15.84 | 0.01 | 0.01 | Pass | Pass
Port23 | 16.25 | 16.03 | 0.04 | 0.03 | Pass | Pass
Port24 | 16.16 | 16.06 | 0.03 | 0.03 | Pass | Pass
Port25 | 16.16 | 15.93 | 0.08 | 0.01 | Pass | Pass
Port26 | 16.01 | 15.94 | 0.02 | 0.02 | Pass | Pass
Port27 | 16.38 | 16.11 | 0.01 | 0.01 | Pass | Pass
Port28 | 16.52 | 16.13 | 0.02 | 0.02 | Pass | Pass
Port29 | 16.7 | 16.33 | 0.04 | 0.06 | Pass | Pass
Port30 | 15.92 | 15.79 | 0.02 | 0.03 | Pass | Pass
Port31 | 16.42 | 16.13 | 0.05 | 0.05 | Pass | Pass
Port32 | 16.06 | 15.98 | 0.04 | 0.05 | Pass | Pass
Input | N/A |  |  |  | Pass | Pass
MAX. | 16.7 | 16.7 | 0.08 | 0.06 | N/A
MIN. | 15.92 | 15.79 | 0.01 | 0.01 | N/A
Average | 16.2225 | 16.0540625 | 0.0309375 | 0.023125 | N/A
Uniformity(≤2.0dB) | 0.78 | 0.91 | Directivity(dB) |  | ＞55
Checked by |  |  |  |  | QA by